## 结构参数-提供
ID | Type | Density (g/cm3) | PLD (Å) | LCD (Å) | Sacc (m2/cm3) | Sacc (m2/g) | φ | Vf (cm3/g)
1 | 2D | 0.1063 | 21.96403 | 25.84705 | 879.68903 | 8275.28027 | 0.94257 | 8.8668
2 | 2D | 0.11051 | 21.08629 | 25.49834 | 917.53699 | 8302.86035 | 0.94114 | 8.51644
3 | 2D | 0.12047 | 19.67925 | 24.58823 | 953.47998 | 7914.93018 | 0.93723 | 7.78004
4 | 3D | 0.09136 | 26.33787 | 29.83266 | 647.02502 | 7082.37988 | 0.95246 | 10.4257
5 | 3D | 0.09981 | 26.26079 | 29.0492 | 667.12799 | 6683.8999 | 0.95079 | 9.52589
6 | 3D | 0.09577 | 26.33786 | 29.83266 | 655.203 | 6841.24023 | 0.95158 | 9.93584
7 | 3D | 0.10019 | 26.33787 | 29.79104 | 655.409 | 6541.79004 | 0.95057 | 9.48787
8 | 3D | 0.10019 | 26.33783 | 29.84097 | 664.927 | 6636.83008 | 0.95118 | 9.49401
9 | 3D | 0.10902 | 26.33995 | 29.80663 | 663.604 | 6087.0498 | 0.94981 | 8.71234
10 | 3D | 0.1061 | 26.32419 | 29.5557 | 689.72998 | 6500.8501 | 0.94685 | 8.92426
11 | 3D | 0.07881 | 33.41916 | 38.63311 | 472.05099 | 5989.77979 | 0.96698 | 12.2699
12 | 3D | 0.09933 | 33.20746 | 37.91563 | 490.742 | 4940.72021 | 0.96354 | 9.70078
13 | 3D | 0.11242 | 29.5623 | 32.52459 | 597.83801 | 5318.08008 | 0.95561 | 8.50065
14 | 3D | 0.12177 | 22.09192 | 27.25687 | 780.46301 | 6409.37012 | 0.94301 | 7.74426
15 | 3D | 0.08069 | 33.23747 | 38.33338 | 479.095 | 5937.7998 | 0.96394 | 11.9469
16 | 3D | 0.08516 | 33.26145 | 38.15292 | 488.048 | 5730.66016 | 0.96284 | 11.3057
17 | 3D | 0.07701 | 33.2637 | 39.17907 | 464.73499 | 6035.10986 | 0.96557 | 12.539
18 | 3D | 0.07391 | 33.25779 | 38.36614 | 479.957 | 6493.75977 | 0.96337 | 13.0343
19 | 3D | 0.07911 | 33.37594 | 36.72816 | 505.78101 | 6393.2002 | 0.96374 | 12.1819
20 | 3D | 0.09993 | 33.08137 | 36.72254 | 535.82397 | 5361.83008 | 0.95746 | 9.58102
21 | 3D | 0.11639 | 21.17232 | 25.94625 | 829.10303 | 7123.60986 | 0.94062 | 8.08176
22 | 3D | 0.06819 | 33.29495 | 38.36496 | 481.10599 | 7055.72998 | 0.96442 | 14.1439
23 | 3D | 0.0735 | 33.4193 | 38.30431 | 484.16699 | 6587.6499 | 0.964 | 13.1163
24 | 3D | 0.0735 | 33.23363 | 38.68368 | 466.871 | 6352.31006 | 0.96436 | 13.1212
25 | 3D | 0.07026 | 33.41869 | 37.56733 | 480.29199 | 6835.81006 | 0.96464 | 13.7293
26 | 3D | 0.06922 | 33.4193 | 37.95367 | 469.341 | 6780.70996 | 0.96539 | 13.9473
27 | 3D | 0.0739 | 33.41929 | 39.2075 | 477.306 | 6459.2002 | 0.96435 | 13.0502
28 | 3D | 0.07727 | 29.59776 | 33.73495 | 565.99103 | 7325.20996 | 0.96054 | 12.4316
29 | 3D | 0.06844 | 33.4193 | 38.53616 | 478.18399 | 6986.56006 | 0.9649 | 14.0978
30 | 3D | 0.07235 | 33.25779 | 38.87794 | 468.17099 | 6471.08008 | 0.96351 | 13.3177
31 | 3D | 0.09964 | 33.18344 | 34.90097 | 534.66199 | 5365.75 | 0.95681 | 9.60232
32 | 3D | 0.08794 | 33.18474 | 35.98956 | 508.035 | 5776.83008 | 0.96081 | 10.9253
33 | 3D | 0.11052 | 26.30896 | 29.36983 | 686.414 | 6210.77002 | 0.94543 | 8.55439
34 | 3D | 0.10808 | 24.7213 | 26.27033 | 843.00897 | 7799.56982 | 0.94533 | 8.74625
35 | 3D | 0.12777 | 24.33974 | 25.60922 | 872.68201 | 6829.99023 | 0.94062 | 7.36171
36 | 3D | 0.11789 | 23.30828 | 24.75672 | 881.51001 | 7477.37012 | 0.94251 | 7.9948
37 | 3D | 0.11352 | 23.54401 | 27.00169 | 712.41699 | 6275.68018 | 0.95245 | 8.39012
38 | 3D | 0.0815 | 25.65539 | 33.1611 | 622.92798 | 7643.14014 | 0.95989 | 11.7776
39 | 3D | 0.11157 | 20.85469 | 40.15373 | 787.979 | 7062.43018 | 0.94332 | 8.45471
40 | 3D | 0.08115 | 30.18489 | 45.16852 | 571.073 | 7037.14014 | 0.95912 | 11.8189
41 | 3D | 0.04349 | 36.99811 | 45.79143 | 358.02301 | 8233.03027 | 0.97731 | 22.474
42 | 3D | 0.05095 | 36.86022 | 41.14194 | 416.603 | 8176.68018 | 0.97367 | 19.1103
43 | 3D | 0.10782 | 26.25937 | 43.24737 | 652.98602 | 6056.39014 | 0.95313 | 8.84021
44 | 3D | 0.11267 | 34.77953 | 36.51635 | 634.04303 | 5627.62988 | 0.96039 | 8.52422
45 | 3D | 0.08727 | 30.18477 | 45.05481 | 590.20001 | 6763.08008 | 0.95553 | 10.9494
46 | 3D | 0.12546 | 20.84697 | 40.70453 | 807.35199 | 6435.02979 | 0.9401 | 7.49311
47 | 3D | 0.11027 | 25.8604 | 43.24821 | 695.67902 | 6308.87012 | 0.94788 | 8.596
48 | 3D | 0.10275 | 26.12809 | 43.30169 | 674.79199 | 6567.08984 | 0.94907 | 9.23637
49 | 3D | 0.0987 | 26.19608 | 43.30171 | 656.16302 | 6647.77002 | 0.95273 | 9.65238
50 | 3D | 0.08723 | 34.80823 | 37.39481 | 578.85498 | 6635.6001 | 0.96118 | 11.0183
51 | 3D | 0.06643 | 28.09298 | 50.69747 | 514.01703 | 7737.5498 | 0.965 | 14.5262
52 | 3D | 0.06636 | 28.09298 | 49.53441 | 513.89899 | 7744.4502 | 0.96527 | 14.5466
53 | 3D | 0.06624 | 28.09603 | 43.96167 | 515.27399 | 7778.3999 | 0.96489 | 14.5657
54 | 3D | 0.06686 | 28.74862 | 44.20413 | 508.96399 | 7612.50977 | 0.96539 | 14.4392
55 | 3D | 0.03256 | 41.45861 | 49.28675 | 295.81699 | 9084.55957 | 0.98279 | 30.1816
56 | 3D | 0.02891 | 49.07983 | 59.57743 | 228.41701 | 7900.8501 | 0.98612 | 34.1095
57 | 3D | 0.02884 | 48.98503 | 60.12647 | 232.063 | 8046.87988 | 0.98595 | 34.1883
58 | 3D | 0.0252 | 50.48993 | 61.11294 | 217.33 | 8625.79004 | 0.98749 | 39.1933
59 | 3D | 0.11094 | 28.08603 | 47.59852 | 558.93298 | 5038.02979 | 0.95949 | 8.6485
60 | 3D | 0.08087 | 28.42208 | 44.07531 | 568.22601 | 7026.64014 | 0.958 | 11.8466
61 | 3D | 0.08587 | 28.08527 | 50.63788 | 558.73102 | 6507.08008 | 0.96094 | 11.1913
62 | 3D | 0.06857 | 34.46015 | 53.94595 | 459.60199 | 6702.6001 | 0.96764 | 14.1116
63 | 3D | 0.08568 | 28.08527 | 49.87167 | 558.79102 | 6522 | 0.96088 | 11.215
64 | 3D | 0.08522 | 28.38889 | 43.04877 | 549.77698 | 6451.1499 | 0.96089 | 11.2752
65 | 3D | 0.1053 | 28.08288 | 50.68959 | 584.38 | 5549.58008 | 0.95559 | 9.07478
66 | 3D | 0.07658 | 28.08513 | 49.51987 | 535.80103 | 6996.52002 | 0.96362 | 12.583
67 | 3D | 0.07651 | 28.08513 | 51.37489 | 535.90997 | 7004.75 | 0.96385 | 12.5983
68 | 3D | 0.0755 | 28.70834 | 46.87698 | 523.96301 | 6939.77002 | 0.96362 | 12.7629
69 | 3D | 0.07633 | 28.71201 | 42.92078 | 534.362 | 7000.54004 | 0.96404 | 12.6296
70 | 3D | 0.05802 | 38.90626 | 55.71363 | 407.12299 | 7016.45996 | 0.97215 | 16.7543
71 | 3D | 0.08592 | 28.71201 | 42.90514 | 552.22198 | 6426.99023 | 0.96192 | 11.1952
72 | 3D | 0.08604 | 28.7086 | 45.77617 | 546.492 | 6351.62988 | 0.96133 | 11.1731
73 | 3D | 0.10056 | 26.97433 | 42.80586 | 627.211 | 6237.08984 | 0.95493 | 9.49597
74 | 3D | 0.08728 | 34.10936 | 53.93615 | 493.81601 | 5657.77979 | 0.96333 | 11.0371
75 | 3D | 0.044 | 50.05014 | 53.71183 | 318.08401 | 7228.87012 | 0.97924 | 22.2545
76 | 3D | 0.07528 | 28.74854 | 45.13254 | 540.979 | 7186.31982 | 0.96247 | 12.7854
77 | 3D | 0.03748 | 41.79426 | 49.00378 | 307.315 | 8198.7002 | 0.981 | 26.1716
78 | 3D | 0.03957 | 41.99662 | 49.28367 | 312.45999 | 7896.02002 | 0.98095 | 24.7891
79 | 3D | 0.09023 | 28.08818 | 50.53406 | 564.526 | 6256.47998 | 0.96034 | 10.6432
80 | 3D | 0.09053 | 34.17309 | 48.67753 | 516.88 | 5709.3501 | 0.96367 | 10.6445
81 | 3D | 0.11376 | 28.08485 | 49.57091 | 638.07001 | 5608.93994 | 0.95195 | 8.36809
82 | 3D | 0.0889 | 34.46684 | 53.94209 | 514.34698 | 5785.6499 | 0.96268 | 10.8287
83 | 3D | 0.08091 | 38.7096 | 55.76422 | 470.63901 | 5817.06006 | 0.96484 | 11.9253
84 | 3D | 0.07789 | 28.42313 | 43.28545 | 545.47198 | 7003.37012 | 0.96098 | 12.3381
85 | 3D | 0.10705 | 28.08838 | 44.89033 | 613.74103 | 5733.27002 | 0.94627 | 8.83959
86 | 3D | 0.08824 | 28.08799 | 46.67562 | 566.18103 | 6416.60986 | 0.95867 | 10.8648
87 | 3D | 0.08927 | 34.49559 | 53.99288 | 503.508 | 5640.49023 | 0.96242 | 10.7814
88 | 3D | 0.07906 | 34.55485 | 53.98896 | 512.26898 | 6479.31006 | 0.96387 | 12.1913
89 | 3D | 0.07859 | 28.49276 | 43.28076 | 540.80103 | 6880.85986 | 0.96196 | 12.2395
90 | 3D | 0.089 | 28.08795 | 48.1132 | 560.93597 | 6302.54004 | 0.95789 | 10.7626
91 | 3D | 0.07085 | 34.61635 | 51.64314 | 463.31601 | 6539.35986 | 0.96726 | 13.6521
92 | 3D | 0.08069 | 34.61672 | 50.43721 | 483.73499 | 5995.2002 | 0.9645 | 11.9536
93 | 3D | 0.11438 | 28.07833 | 50.5562 | 585.52301 | 5119.18018 | 0.95493 | 8.34888
94 | 3D | 0.0893 | 34.61428 | 53.88717 | 480.716 | 5383.39014 | 0.96471 | 10.8035
95 | 3D | 0.07822 | 28.08795 | 51.2149 | 553.19897 | 7072.62988 | 0.95985 | 12.2717
96 | 3D | 0.07333 | 34.55538 | 53.98099 | 492.19101 | 6712.08008 | 0.96413 | 13.148
97 | 3D | 0.08393 | 28.08814 | 50.63769 | 569.59998 | 6786.6499 | 0.95977 | 11.4354
98 | 3D | 0.08386 | 28.08814 | 51.33471 | 569.30103 | 6789.1001 | 0.96 | 11.4483
99 | 3D | 0.06716 | 34.60206 | 53.99292 | 462.92401 | 6892.47021 | 0.96697 | 14.3972
100 | 3D | 0.09376 | 28.4498 | 43.14975 | 605.159 | 6454.0498 | 0.95561 | 10.1916
101 | 3D | 0.08853 | 38.60949 | 55.74089 | 477.56299 | 5394.3501 | 0.96279 | 10.8753
102 | 3D | 0.07196 | 34.12568 | 53.98487 | 482.94 | 6711.27979 | 0.96506 | 13.4112
103 | 3D | 0.09385 | 34.12818 | 50.43724 | 554.50098 | 5908.43994 | 0.95943 | 10.2231
104 | 3D | 0.09163 | 30.18466 | 45.17031 | 611.383 | 6672.5 | 0.95468 | 10.4192
105 | 3D | 0.06094 | 35.80944 | 44.75603 | 420.92801 | 6907.35986 | 0.9719 | 15.9487
106 | 3D | 0.06419 | 34.66188 | 41.88935 | 435.61801 | 6786.79004 | 0.97082 | 15.1251
107 | 3D | 0.11105 | 25.62066 | 39.73494 | 728.89001 | 6563.4502 | 0.94432 | 8.50333
108 | 3D | 0.06901 | 30.56282 | 36.79775 | 492.14001 | 7131.12988 | 0.96743 | 14.0181
109 | 3D | 0.13315 | 25.62144 | 39.7423 | 770.151 | 5784.16016 | 0.94046 | 7.06325
110 | 3D | 0.11687 | 24.15775 | 37.95824 | 759.422 | 6497.97021 | 0.94168 | 8.05746
111 | 3D | 0.09768 | 24.43655 | 34.33712 | 697.28302 | 7138.22021 | 0.95025 | 9.72788
112 | 3D | 0.04828 | 35.52399 | 40.99193 | 387.82401 | 8032.58008 | 0.97591 | 20.213
113 | 3D | 0.12124 | 24.43493 | 35.93806 | 787.83698 | 6498.37988 | 0.94316 | 7.77953
114 | 3D | 0.11883 | 24.43367 | 38.37497 | 768.086 | 6464.00977 | 0.94392 | 7.94378
115 | 3D | 0.10359 | 24.43663 | 42.8497 | 729.75098 | 7044.91016 | 0.94741 | 9.14616
116 | 3D | 0.07831 | 26.12413 | 32.80898 | 605.26898 | 7729.1499 | 0.96118 | 12.274
117 | 3D | 0.109776 | 27.49153 | 28.34 | 684.35 | 6933.641 | 0.9466366 | 8.623348
118 | 3D | 0.100016 | 28.09153 | 29.65 | 695.25 | 690 | 0.9498904 | 9.497385
119 | 3D | 0.08935 | 28.49153 | 30.71836 | 705.841 | 7899.97998 | 0.95332 | 10.6698
120 | 3D | 0.11995 | 24.86442 | 26.46759 | 916.95203 | 7644.49023 | 0.93734 | 7.81446